## Sheet1
No. | Axial Load Ratio | f'c (MPa) | Aspect Ratio | fy, Longitudinal Bars (Mpa) | rho Long (%) | fy, Transverse Bars (Mpa) | rho Trans (%) | Core Crushing Drift (%) | Concrete Spalling Drift (%) | Bar Buckling Drift (%)
1 | 0.26 | 23.1 | 2.181818 | 375 | 1.79 | 297 | 1.5 | 0.9583333 | 1.875 | 0
2 | 0.214 | 41.4 | 2.181818 | 375 | 1.79 | 316 | 2.3 | 0.6666667 | 1.416667 | 0
3 | 0.42 | 21.4 | 2.181818 | 375 | 1.79 | 297 | 2 | 0.5833333 | 1.166667 | 0
4 | 0.6 | 23.5 | 2.181818 | 375 | 1.79 | 294 | 3.5 | 0.4166667 | 0.875 | 0
5 | 0.38 | 23.6 | 4 | 427 | 1.51 | 320 | 2.8 | 0.625 | 1.25 | 3.125
6 | 0.21 | 25 | 4 | 427 | 1.51 | 280 | 2.2 | 1.1875 | 1.25 | 3.625
7 | 0.1 | 46.5 | 4 | 446 | 1.51 | 364 | 0.9 | 2.45 | 3.675 | 4.9
8 | 0.3 | 44 | 4 | 446 | 1.51 | 360 | 1.2 | 2.1375 | 2.1375 | 4.275
9 | 0.3 | 44 | 4 | 446 | 1.51 | 364 | 0.8 | 1.9125 | 1.9125 | 2.80625
10 | 0.3 | 40 | 4 | 446 | 1.51 | 255 | 0.6 | 1.025 | 1.5375 | 2.5625
11 | 0.223 | 28.3 | 4 | 440 | 1.51 | 466 | 1.6 | 1.375 | 0 | 4.4375
12 | 0.39 | 40.1 | 4 | 440 | 1.51 | 466 | 2 | 1.0625 | 0 | 3.125
13 | 0.5 | 41 | 4 | 474 | 1.51 | 372 | 0.7 | 1.15625 | 0 | 0
14 | 0.5 | 40 | 4 | 474 | 1.51 | 388 | 0.3 | 1.15625 | 0 | 0
15 | 0.7 | 42 | 4 | 474 | 1.51 | 308 | 1.3 | 0.76875 | 0 | 0
16 | 0.7 | 39 | 4 | 474 | 1.51 | 372 | 0.7 | 0.76875 | 0 | 0
17 | 0.7 | 40 | 4 | 474 | 1.51 | 308 | 2.3 | 0.76875 | 0 | 0
18 | 0.2 | 25.6 | 4 | 474 | 1.57 | 333 | 2.5 | 1.25 | 2.5 | 7.5
19 | 0.2 | 25.6 | 4 | 474 | 1.57 | 333 | 2.5 | 1.125 | 2.125 | 5.45
20 | 0.2 | 25.6 | 4 | 474 | 1.57 | 333 | 2.5 | 1 | 2.125 | 3.6875
21 | 0.2 | 25.6 | 4 | 474 | 1.57 | 333 | 2.5 | 1 | 2 | 5
22 | 0.1 | 32 | 3 | 511 | 1.25 | 325 | 1.7 | 1.333333 | 2.787879 | 4.472727
23 | 0.1 | 32 | 3 | 511 | 1.25 | 325 | 1.7 | 1.151515 | 1.939394 | 4.072727
24 | 0.3 | 32.1 | 3 | 511 | 1.25 | 325 | 2.1 | 1.151515 | 1.757576 | 4.993939
25 | 0.3 | 32.1 | 3 | 511 | 1.25 | 325 | 2.1 | 0.7878788 | 1.515152 | 4.727273
26 | 0.1 | 26.9 | 2.973333 | 432 | 1.88 | 305 | 2.2 | 0 | 0 | 4.70852
64 | 0.257 | 25.8 | 1.5 | 361 | 2.13 | 426 | 0.9 | 1 | 0 | 0
65 | 0.616 | 25.8 | 1.5 | 361 | 2.13 | 426 | 0.9 | 0.5 | 0 | 0
89 | 0.093 | 30.7 | 5.495082 | 367 | 1.63 | 363 | 0.9 | 2.422434 | 0 | 0
90 | 0.098 | 29.2 | 5.495082 | 367 | 1.63 | 363 | 1.5 | 4.850835 | 0 | 0
91 | 0.104 | 27.6 | 5.495082 | 429 | 1.63 | 363 | 0.9 | 2.422434 | 0 | 0
92 | 0.195 | 29.4 | 5.495082 | 429 | 1.63 | 392 | 1.5 | 3.031026 | 0 | 0
93 | 0.181 | 31.8 | 5.495082 | 429 | 1.63 | 392 | 0.9 | 3.639618 | 0 | 4.850835
94 | 0.259 | 33.3 | 5.495082 | 363 | 1.63 | 392 | 1.5 | 1.211217 | 0 | 0
95 | 0.266 | 32.4 | 5.495082 | 363 | 1.63 | 392 | 0.9 | 2.422434 | 0 | 0
96 | 0.278 | 31 | 5.495082 | 363 | 1.63 | 373 | 1.5 | 1.819809 | 0 | 0
97 | 0.271 | 31.8 | 5.495082 | 363 | 1.63 | 373 | 0.9 | 1.819809 | 0 | 0
101 | 0.104 | 29.9 | 1.498361 | 462 | 2.44 | 414 | 0.3 | 2.49453 | 0 | 0
102 | 0.206 | 39.3 | 3.002188 | 439 | 1.94 | 454 | 2.2 | 1.829446 | 0 | 0
103 | 0.31 | 39.8 | 3.002188 | 439 | 1.94 | 616 | 1.3 | 1.107872 | 0 | 0
133 | 0.098 | 27.2 | 3.827869 | 448 | 2.22 | 428 | 0.4 | 2.012848 | 0 | 5.224839
134 | 0.239 | 27.2 | 3.827869 | 448 | 2.22 | 428 | 0.4 | 1.713062 | 0 | 4.368308
135 | 0.092 | 28.1 | 3.827869 | 448 | 2.22 | 428 | 0.5 | 2.012848 | 0 | 6.852248
136 | 0.232 | 28.1 | 3.827869 | 448 | 2.22 | 428 | 0.5 | 0 | 0 | 5.481799
138 | 0.073 | 33.1 | 3.222222 | 331 | 1.94 | 399.9 | 0 | 0 | 2.579419 | 2.579419
140 | 0.262 | 27.6 | 3.222222 | 331 | 3.03 | 399.9 | 0 | 0 | 0 | 2.070323
141 | 0.262 | 27.6 | 3.222222 | 331 | 3.03 | 399.9 | 0 | 0 | 0 | 2.070323
145 | 0.1 | 76 | 2 | 510 | 3.55 | 510 | 3.7 | 0 | 0 | 9.251969
146 | 0.2 | 76 | 2 | 510 | 3.55 | 510 | 3.7 | 0 | 0 | 7.874016
147 | 0.096 | 86 | 2 | 510 | 2.46 | 510 | 3.7 | 0 | 0 | 7.283465
148 | 0.192 | 86 | 2 | 510 | 2.46 | 510 | 3.7 | 0 | 0 | 6.889764
156 | 0.339 | 40.6 | 7.637795 | 407 | 1.01 | 351 | 0 | 0.9981256 | 1.733833 | 1.747891
157 | 0.5 | 72.1 | 6.039344 | 454 | 2.58 | 463 | 3.2 | 0.3800217 | 0 | 2.008686
158 | 0.36 | 71.7 | 6.039344 | 454 | 2.58 | 542 | 2.8 | 0.4885993 | 0 | 3.963084
159 | 0.5 | 71.8 | 6.039344 | 454 | 2.58 | 542 | 2.8 | 0.3800217 | 0 | 2.605863
160 | 0.5 | 71.9 | 6.039344 | 454 | 2.58 | 463 | 5.1 | 0.4885993 | 0 | 3.257329
161 | 0.45 | 101.8 | 6.039344 | 454 | 2.58 | 463 | 4 | 0.2714441 | 0 | 1.737242
162 | 0.46 | 101.9 | 6.039344 | 454 | 2.58 | 463 | 6.7 | 0.4343105 | 0 | 3.040174
163 | 0.45 | 102 | 6.039344 | 454 | 2.58 | 542 | 2.7 | 0.2171553 | 0 | 1.248643
164 | 0.47 | 102.2 | 6.039344 | 454 | 2.58 | 463 | 4.3 | 0.3800217 | 0 | 1.085776
165 | 0.428 | 34 | 4.7 | 455.6 | 1.95 | 570 | 1 | 2 | 0 | 0
166 | 0.428 | 34 | 4.7 | 455.6 | 1.95 | 570 | 2 | 2 | 0 | 4.99696
167 | 0.2 | 34 | 4.7 | 455.6 | 1.95 | 570 | 2 | 2 | 0 | 0
168 | 0.462 | 34 | 4.7 | 455.6 | 2.93 | 570 | 1.3 | 2 | 0 | 4
169 | 0.462 | 34 | 4.7 | 455.6 | 2.93 | 570 | 2.7 | 2 | 0 | 7.00304
170 | 0.456 | 34 | 4.7 | 477.8 | 2.29 | 570 | 2.7 | 2 | 0 | 0
171 | 0.462 | 34 | 4.7 | 455.6 | 2.93 | 580 | 1.3 | 2 | 0 | 0
172 | 0.231 | 34 | 4.7 | 455.6 | 2.93 | 580 | 1.3 | 2 | 0 | 7.00304
173 | 0.462 | 34 | 4.7 | 427.8 | 3.28 | 580 | 1.3 | 2 | 0 | 4
174 | 0.462 | 34 | 4.7 | 427.8 | 3.28 | 570 | 2.7 | 2 | 0 | 0
187 | 0.113 | 24.9 | 3.5 | 497 | 2.14 | 459.5 | 0 | 3.035714 | 4.964286 | 0
188 | 0.158 | 26.7 | 3.5 | 497 | 2.14 | 459.5 | 0 | 2.642857 | 4.5 | 0
189 | 0.216 | 26.1 | 3.5 | 497 | 2.14 | 459.5 | 0 | 2.571429 | 4.428571 | 0
190 | 0.111 | 25.3 | 3.5 | 497 | 2.14 | 459.5 | 0 | 2.642857 | 4.5 | 0
191 | 0.156 | 27.1 | 3.5 | 497 | 2.14 | 459.5 | 0 | 2.5 | 4.857143 | 0
192 | 0.21 | 26.8 | 3.5 | 497 | 2.14 | 459.5 | 0 | 2.714286 | 4.142857 | 0
201 | 0 | 102.7 | 3.916667 | 517.1 | 2.45 | 793 | 0 | 5.997655 | 0 | 0
203 | 0 | 87.5 | 3.916667 | 455.1 | 2.45 | 793 | 0 | 5.997655 | 0 | 0
205 | 0.2 | 90 | 3.916667 | 455.1 | 2.45 | 793 | 0 | 1.993634 | 0 | 0
212 | 0.151 | 21.1 | 3.222222 | 434.4 | 2.47 | 476 | 0.2 | 3.794461 | 0 | 9.482759
213 | 0.605 | 21.1 | 3.222222 | 434.4 | 2.47 | 476 | 0.2 | 1.893837 | 0 | 3.794461
214 | 0.146 | 21.8 | 3.222222 | 434.4 | 2.47 | 476 | 0.2 | 0 | 0 | 9.482759