## Sheet1
No. | Axial Load Ratio | f'c (MPa) | Aspect Ratio | fy, Longitudinal Bars (Mpa) | rho Long (%) | fy, Transverse Bars (Mpa) | rho Spiral (%) | longitudinal bar diameter (mm) | Column Diameter | Core Crushing Drift (%) | Concrete Spalling Drift (%) | Bar Buckling Drift (%)
254 | 0.055 | 33.2 | 5.5 | 373 | 2.57 | 312 | 0.44 | 2750 | 18.4 | 2.363636 | 2.363636 | 2.363636
255 | 0.053 | 34.8 | 3.5 | 371 | 2.57 | 312 | 0.44 | 1750 | 18.4 | 3.485714 | 3.485714 | 4.685714
256 | 0.054 | 33.8 | 6.5 | 373 | 2.57 | 342 | 0.44 | 3250 | 18.4 | 1.261538 | 2.676923 | 2.676923
259 | 0.322 | 33 | 3.72 | 294 | 2.18 | 207 | 2.48 | 930 | 12 | 1.075269 | 2.150538 | 0
260 | 0.197 | 26 | 4 | 308 | 2.43 | 308 | 0.76 | 1600 | 16 | 0.9375 | 0 | 3.75
261 | 0.559 | 28.5 | 4 | 308 | 2.43 | 280 | 1.53 | 1600 | 16 | 0.6125 | 1.625 | 3.25
262 | 0.227 | 28.4 | 2 | 303 | 2.43 | 300 | 0.75 | 1200 | 24 | 0.8333333 | 1.666667 | 0
264 | 0.386 | 32.9 | 2 | 303 | 2.43 | 423 | 0.8 | 1200 | 24 | 0.625 | 1.25 | 0
292 | 0.13 | 32.3 | 4 | 337 | 2.43 | 466 | 0.62 | 1600 | 16 | 0 | 1.425 | 2.85
294 | 0.5 | 40 | 4 | 474 | 1.82 | 372 | 0.64 | 1600 | 16 | 0 | 1.18125 | 0
295 | 0.7 | 39 | 4 | 474 | 1.82 | 338 | 1.47 | 1600 | 16 | 0 | 0.63125 | 2.26875
296 | 0.19 | 38 | 2 | 423 | 3.2 | 300 | 1.42 | 800 | 16 | 0.75 | 1.2 | 5
298 | 0.39 | 37 | 2 | 475 | 3.2 | 300 | 1.42 | 800 | 16 | 0 | 1.2125 | 3.2375
306 | 0.069 | 35.8 | 6.013158 | 475 | 2 | 493 | 0.63 | 9140 | 43 | 1.958425 | 2.943107 | 5.886214
307 | 0.071 | 34.3 | 3.006579 | 475 | 2 | 435 | 1.49 | 4570 | 43 | 0 | 3.107221 | 6.236324
308 | 0.101 | 24.1 | 3 | 446 | 1.96 | 441 | 1.41 | 750 | 7 | 2.573333 | 5.146667 | 10.29333
309 | 0.211 | 23.1 | 3 | 446 | 1.96 | 441 | 1.41 | 750 | 7 | 0 | 4.466667 | 5.96
310 | 0.096 | 25.4 | 6 | 446 | 1.96 | 476 | 0.68 | 1500 | 7 | 3.413333 | 5.12 | 6.826667
311 | 0.1 | 24.4 | 3 | 446 | 1.96 | 441 | 1.41 | 750 | 7 | 2.84 | 4.266667 | 7.106667
312 | 0.2 | 24.3 | 3 | 446 | 1.96 | 441 | 1.41 | 750 | 7 | 2.573333 | 3.866667 | 6.44
313 | 0.105 | 23.3 | 6 | 446 | 1.96 | 476 | 0.68 | 1500 | 7 | 2.24 | 4.48 | 4.48
314 | 0.111 | 26.5 | 1.5 | 399 | 0.46 | 355 | 2.84 | 375 | 9.6 | 0 | 0 | 4.8
346 | 0.094 | 29 | 4.498361 | 448 | 2.04 | 434 | 0.94 | 1372 | 9.5 | 0 | 2.915452 | 4.978134
347 | 0.094 | 29 | 4.498361 | 448 | 2.04 | 434 | 0.94 | 1372 | 9.5 | 1.96793 | 1.96793 | 0
348 | 0.086 | 35.5 | 4.498361 | 448 | 2.04 | 434 | 0.94 | 1372 | 9.5 | 4.154519 | 4.154519 | 4.154519
349 | 0.086 | 35.5 | 4.498361 | 448 | 2.04 | 434 | 0.94 | 1372 | 9.5 | 5.466472 | 5.466472 | 5.466472
350 | 0.086 | 35.5 | 4.498361 | 448 | 2.04 | 434 | 0.94 | 1372 | 9.5 | 0 | 5.466472 | 5.466472
351 | 0.093 | 32.8 | 4.498361 | 448 | 2.04 | 434 | 0.94 | 1372 | 9.5 | 1.457726 | 5.830904 | 5.830904
352 | 0.093 | 32.8 | 4.498361 | 448 | 2.04 | 434 | 0.94 | 1372 | 9.5 | 2.332362 | 4.227405 | 5.830904
353 | 0.093 | 32.5 | 4.498361 | 448 | 2.04 | 434 | 0.94 | 1372 | 9.5 | 4.154519 | 4.591837 | 4.591837
354 | 0.101 | 27 | 4.498361 | 448 | 2.04 | 434 | 0.94 | 1372 | 9.5 | 2.332362 | 3.644315 | 5.976676
355 | 0.101 | 27 | 4.498361 | 448 | 2.04 | 434 | 0.94 | 1372 | 9.5 | 3.644315 | 7.653061 | 0
356 | 0.101 | 27 | 4.498361 | 448 | 2.04 | 434 | 0.94 | 1372 | 9.5 | 3.644315 | 5.90379 | 5.90379
357 | 0.057 | 30 | 1.49918 | 462 | 0.52 | 361 | 0.28 | 914.5 | 12.7 | 1.574631 | 0 | 6.298524
358 | 0.057 | 30 | 1.49918 | 462 | 1.04 | 361 | 0.17 | 914.5 | 12.7 | 1.246583 | 0 | 0
359 | 0.148 | 41.1 | 6 | 455 | 2.66 | 414 | 0.89 | 3660 | 22.2 | 1.639344 | 2.185792 | 8.743169
360 | 0.307 | 38.3 | 1.991247 | 427.5 | 2.41 | 430.2 | 1.14 | 910 | 15.9 | 2.527473 | 2.527473 | 0
366 | 0.296 | 36.6 | 8 | 477 | 3.62 | 445 | 0.92 | 3656 | 15.9 | 0 | 2.270241 | 9.080963
367 | 0.271 | 40 | 8 | 477 | 3.62 | 437 | 0.6 | 3656 | 15.9 | 1.914661 | 1.914661 | 5.743982
368 | 0.281 | 38.6 | 8 | 477 | 3.62 | 445 | 0.92 | 3656 | 15.9 | 1.859956 | 2.789934 | 9.299781
369 | 0.072 | 31 | 4 | 462 | 1.49 | 606.8 | 0.7 | 2438.4 | 15.9 | 1.5625 | 0 | 5.208333
370 | 0.072 | 31 | 8 | 462 | 1.49 | 606.8 | 0.7 | 4876.8 | 15.9 | 2.727198 | 3.649934 | 9.124836
371 | 0.072 | 31 | 10 | 462 | 1.49 | 606.8 | 0.7 | 6096 | 15.9 | 3.133202 | 4.166667 | 10.41667
372 | 0.072 | 31 | 4 | 462 | 0.75 | 606.8 | 0.7 | 2438.4 | 15.9 | 0 | 1.5625 | 5.208333
373 | 0.072 | 31 | 4 | 462 | 2.98 | 606.8 | 0.7 | 2438.4 | 15.9 | 1.5625 | 2.083333 | 7.299869
374 | 0.091 | 34.5 | 3 | 441.3 | 2.73 | 606.8 | 0.89 | 1828.8 | 19 | 0 | 0 | 6.835083
375 | 0.091 | 34.5 | 8 | 441.3 | 2.73 | 606.8 | 0.89 | 4876.8 | 19 | 0 | 0 | 12.30315
376 | 0.091 | 34.5 | 10 | 441.3 | 2.73 | 606.8 | 0.89 | 6096 | 19 | 0 | 0 | 14.58333
384 | 0.419 | 90 | 6.58 | 419 | 3.28 | 420 | 1.74 | 1645 | 16 | 0 | 0 | 4
386 | 0.419 | 90 | 6.58 | 419 | 3.28 | 1000 | 1.54 | 1645 | 16 | 0 | 0 | 4.49848
388 | 0.127 | 56.2 | 3 | 455 | 0.99 | 455 | 0.13 | 1524 | 16 | 0 | 1.968504 | 3.116798
389 | 0.109 | 56.3 | 3 | 455 | 0.99 | 455 | 0.13 | 1524 | 16 | 0 | 3.713911 | 3.713911
390 | 0.099 | 57 | 3 | 455 | 0.99 | 455 | 0.13 | 1524 | 16 | 0 | 1.91601 | 3.136483
391 | 0.107 | 52.7 | 3 | 455 | 0.99 | 455 | 0.13 | 1524 | 16 | 0 | 2.952756 | 2.952756
392 | 0.12 | 37.2 | 4 | 462 | 1.49 | 606.8 | 0.7 | 2438.4 | 15.9 | 0 | 0 | 5.208333
393 | 0.06 | 37.2 | 4 | 462 | 1.49 | 606.8 | 0.35 | 2438.4 | 15.9 | 0 | 0 | 5.208333
403 | 0.041 | 32.7 | 5.333333 | 565.4 | 1.98 | 434.4 | 0.92 | 2438.4 | 19 | 0 | 0 | 6.147474
404 | 0.039 | 34.2 | 5.333333 | 565.4 | 1.98 | 434.4 | 0.92 | 2438.4 | 19 | 0 | 0 | 10.72835
405 | 0.042 | 31.7 | 5.333333 | 565.4 | 1.98 | 434.4 | 0.92 | 2438.4 | 19 | 0 | 0 | 10.74065
406 | 0.039 | 33.9 | 5.333333 | 565.4 | 1.98 | 434.4 | 0.92 | 2438.4 | 19 | 0 | 0 | 13.75082
4001 | 0.054 | 47 | 4 | 469 | 1.6 | 511 | 1 | 2438.4 | 19.05 | 0 | 0 | 9.899495
4003 | 0.062 | 42 | 4 | 469 | 1.6 | 482 | 1.3 | 2438.4 | 19.05 | 0 | 0 | 9.546203
4005 | 0.057 | 45.6 | 4 | 469 | 1.6 | 445 | 0.5 | 2438.4 | 19.05 | 0 | 0 | 7.071068
4007 | 0.052 | 49.9 | 4 | 469 | 1.6 | 445 | 0.7 | 2438.4 | 19.05 | 0 | 0 | 7.353911
4009 | 0.056 | 46.3 | 4 | 469 | 1.6 | 445 | 1.3 | 2438.4 | 19.05 | 0 | 0 | 9.829039
4011 | 0.05 | 43.3 | 4 | 481 | 2.1 | 440 | 1 | 2438.4 | 22.225 | 0 | 0 | 8.309633
4013 | 0.1 | 40.6 | 4 | 481 | 2.1 | 440 | 1 | 2438.4 | 22.225 | 0 | 0 | 6.621933
4015 | 0.1 | 42.4 | 4 | 474 | 1.6 | 440 | 1 | 2438.4 | 19.05 | 0 | 0 | 6.122091
4017 | 0.1 | 43.7 | 5.333333 | 470 | 1.7 | 452 | 1.3 | 2438.4 | 19.05 | 0 | 0 | 8.485281
4019 | 0.05 | 44.6 | 5.333333 | 470 | 1.7 | 452 | 1.3 | 2438.4 | 19.05 | 0 | 0 | 9.590099
4021 | 0.05 | 44.1 | 5.333333 | 470 | 1.7 | 452 | 1.3 | 2438.4 | 19.05 | 0 | 0 | 11.71537
4023 | 0.1 | 45 | 5.333333 | 470 | 1.7 | 452 | 1.3 | 2438.4 | 19.05 | 0 | 0 | 12.35557
4025 | 0.05 | 45.5 | 5.333333 | 470 | 1.7 | 452 | 1.3 | 2438.4 | 19.05 | 0 | 0 | 15.13209
4027 | 0.1 | 44.6 | 5.333333 | 470 | 1.7 | 452 | 1.3 | 2438.4 | 19.05 | 0 | 0 | 13.01076
4029 | 0.15 | 43 | 5.333333 | 474 | 1.7 | 440 | 1.3 | 2438.4 | 19.05 | 0 | 0 | 8.964374
4031 | 0.2 | 40.8 | 5.333333 | 474 | 1.7 | 440 | 1.3 | 2438.4 | 19.05 | 0 | 0 | 10.93435
4033 | 0.15 | 41.7 | 5.333333 | 486 | 3.1 | 440 | 1.3 | 2438.4 | 25.4 | 0 | 0 | 10.88944
4035 | 0.054 | 48.2 | 4 | 469 | 1.6 | 511 | 1 | 2438.4 | 19.05 | 0 | 0 | 10.26499
4037 | 0.071 | 36.3 | 4 | 469 | 1.6 | 511 | 1 | 2438.4 | 19.05 | 0 | 0 | 5.2
4038 | 0.062 | 42.6 | 4 | 469 | 1.6 | 511 | 1 | 2438.4 | 19.05 | 0 | 0 | 10.10198
4040 | 0.062 | 42.1 | 4 | 469 | 1.6 | 511 | 1 | 2438.4 | 19.05 | 0 | 0 | 10.96358
4042 | 0.05 | 52.3 | 4 | 469 | 1.6 | 445 | 1.3 | 2438.4 | 19.05 | 0 | 0 | 9.374433
4044 | 0.048 | 53.8 | 4 | 469 | 1.6 | 445 | 1.3 | 2438.4 | 19.05 | 0 | 0 | 6.3
5001 | 0.05 | 30 | 5.997 | 420 | 1.11 | 420 | 0.2944362 | 3658 | 15.875 | 0 | 2.6 | 5.221432
5002 | 0.05 | 30 | 5.997 | 420 | 2.19 | 420 | 0.2944362 | 3658 | 15.875 | 0 | 2.6 | 6.06889
5003 | 0.05 | 30 | 2.998 | 420 | 2.19 | 420 | 0.2899437 | 3658 | 19.05 | 0 | 3.5 | 0
6001 | 0.1 | 22.4 | 4 | 351.4 | 1.01 | 392.3 | 0.96 | 2398 | 19.05 | 0 | 3 | 5
6002 | 0.1 | 22.4 | 4 | 351.4 | 1.01 | 392.3 | 0.66 | 2398 | 19.05 | 0 | 3 | 5
6003 | 0.1 | 22.4 | 4 | 351.4 | 1.01 | 392.3 | 0.38 | 2398 | 19.05 | 0 | 2.5 | 4
6004 | 0.1 | 22.4 | 4 | 351.4 | 2.02 | 392.3 | 0.96 | 2398 | 19.05 | 0 | 3 | 5
6005 | 0.1 | 22.4 | 4 | 351.4 | 2.02 | 392.3 | 0.66 | 2398 | 19.05 | 0 | 3 | 4
6006 | 0.1 | 22.4 | 4 | 351.4 | 2.02 | 392.3 | 0.38 | 2398 | 19.05 | 0 | 2.5 | 3